## comparison
Boundary Condition
| Pressure | Temperature | Area | Anode MFC | Cathode MFC | Clamping Pressure | learning Time
| 0kpa | 70℃ | 5cm2 | 0.163 | 0.4 | 3N〮m | Users decision (each Volt Min 5min)
1st | Current Density [A/Cm2] | Voltage [V] | Power Density [W]
| 0 | 0.95 | 0
| 0 | 0.9 | 0
| 0.01593333 | 0.85 | 0.01354068
| 0.0916 | 0.8 | 0.07325964
| 0.2381667 | 0.75 | 0.1785059
| 0.4426667 | 0.7 | 0.3097683
| 0.6682 | 0.65 | 0.43433
| 0.8720267 | 0.6 | 0.5226346
| 1.04864 | 0.55 | 0.575983
| 1.195173 | 0.5 | 0.5971086
| 1.306373 | 0.45 | 0.587084176
| 1.399787 | 0.4 | 0.5587948
| 1.477947 | 0.35 | 0.5160004
2nd | Current Density [A/Cm2] | Voltage [V] | Power Density [W]
| 0 | 0.95 | 0
| 0 | 0.9 | 0
| 0.0133 | 0.85 | 0.011305
| 0.08735 | 0.8 | 0.06986544
| 0.23965 | 0.75 | 0.1795877
| 0.4436 | 0.7 | 0.3103352
| 0.67546 | 0.65 | 0.438880135
| 0.87727 | 0.6 | 0.5257917745
| 1.04234 | 0.55 | 0.57276583
| 1.18365 | 0.5 | 0.591233175
| 1.2918 | 0.45 | 0.58014738
| 1.3841 | 0.4 | 0.552601925
| 1.46559 | 0.35 | 0.511637469